## Summary
[7 empty] | W | nm
User Inputs |  |  | Part Number | Sampled Percentage | Optical Density | Output Power (mW) | mW | microns
Wavelength: | 1064 | nm | PPBS-FS | 0.05147% | 3.288486 | 0.2573259 | mJ
|  |  | PPBS-CaF2 | 0.04247% | 3.371912 | 0.2123526
Input Power: | 500 | mW | PPBS-ZnSe | 2.546% | 1.59414 | 12.73005
|  |  | PPBS-BaF2 | 0.06037% | 3.219173 | 0.3018543
Note on J3: Loren Jones: Choose nm or microns
Note on J5: Loren Jones: Choose W or mW

## UVFS
Wavelength (nm) | Sampled Percentage | Optical Density
190 | 0.1243% | 2.905666
200 | 0.1123% | 2.949731
210 | 0.1033% | 2.986081
220 | 0.09627% | 3.016527
230 | 0.09071% | 3.04235
240 | 0.0862% | 3.064487
250 | 0.08248% | 3.083638
260 | 0.07937% | 3.10034
270 | 0.07673% | 3.115008
280 | 0.07448% | 3.127972
290 | 0.07253% | 3.139495
300 | 0.07083% | 3.14979
310 | 0.06934% | 3.15903
320 | 0.06802% | 3.167361
330 | 0.06685% | 3.174901
340 | 0.0658% | 3.181751
350 | 0.06486% | 3.187995
360 | 0.06402% | 3.193705
370 | 0.06325% | 3.198943
380 | 0.06255% | 3.203761
390 | 0.06191% | 3.208205
400 | 0.06133% | 3.212314
410 | 0.0608% | 3.216122
420 | 0.0603% | 3.219661
430 | 0.05985% | 3.222955
440 | 0.05943% | 3.226029
450 | 0.05903% | 3.228902
460 | 0.05867% | 3.231594
470 | 0.05833% | 3.234119
480 | 0.05801% | 3.236494
490 | 0.05771% | 3.238729
500 | 0.05743% | 3.240838
510 | 0.05717% | 3.242831
520 | 0.05692% | 3.244716
530 | 0.05669% | 3.246503
540 | 0.05647% | 3.248198
550 | 0.05626% | 3.24981
560 | 0.05606% | 3.251344
570 | 0.05587% | 3.252805
580 | 0.05569% | 3.2542
590 | 0.05552% | 3.255533
600 | 0.05536% | 3.256808
610 | 0.0552% | 3.25803
620 | 0.05506% | 3.259202
630 | 0.05491% | 3.260327
640 | 0.05478% | 3.261408
650 | 0.05465% | 3.262449
660 | 0.05452% | 3.263453
670 | 0.0544% | 3.26442
680 | 0.05428% | 3.265354
690 | 0.05417% | 3.266258
700 | 0.05406% | 3.267132
710 | 0.05395% | 3.267978
720 | 0.05385% | 3.268799
730 | 0.05375% | 3.269596
740 | 0.05366% | 3.27037
750 | 0.05356% | 3.271123
760 | 0.05347% | 3.271855
770 | 0.05339% | 3.272569
780 | 0.0533% | 3.273265
790 | 0.05322% | 3.273944
800 | 0.05314% | 3.274608
810 | 0.05306% | 3.275257
820 | 0.05298% | 3.275892
830 | 0.0529% | 3.276513
840 | 0.05283% | 3.277122
850 | 0.05276% | 3.27772
860 | 0.05269% | 3.278306
870 | 0.05262% | 3.278883
880 | 0.05255% | 3.279449
890 | 0.05248% | 3.280006
900 | 0.05241% | 3.280554
910 | 0.05235% | 3.281095
920 | 0.05228% | 3.281627
930 | 0.05222% | 3.282152
940 | 0.05216% | 3.282671
950 | 0.0521% | 3.283183
960 | 0.05204% | 3.283689
970 | 0.05198% | 3.284189
980 | 0.05192% | 3.284684
990 | 0.05186% | 3.285173
1000 | 0.0518% | 3.285659
1010 | 0.05174% | 3.286139
1020 | 0.05169% | 3.286616
1030 | 0.05163% | 3.287089
1040 | 0.05158% | 3.287558
1050 | 0.05152% | 3.288024
1060 | 0.05147% | 3.288486
1070 | 0.05141% | 3.288946
1080 | 0.05136% | 3.289403
1090 | 0.0513% | 3.289858
1100 | 0.05125% | 3.29031
1110 | 0.0512% | 3.290761
1120 | 0.05114% | 3.291209
1130 | 0.05109% | 3.291656
1140 | 0.05104% | 3.292101
1150 | 0.05099% | 3.292544
1160 | 0.05093% | 3.292986
1170 | 0.05088% | 3.293428
1180 | 0.05083% | 3.293868
1190 | 0.05078% | 3.294307
1200 | 0.05073% | 3.294745
1210 | 0.05068% | 3.295183
1220 | 0.05063% | 3.295621
1230 | 0.05058% | 3.296058
1240 | 0.05052% | 3.296494
1250 | 0.05047% | 3.296931
1260 | 0.05042% | 3.297367
1270 | 0.05037% | 3.297804
1280 | 0.05032% | 3.298241
1290 | 0.05027% | 3.298677
1300 | 0.05022% | 3.299114
1310 | 0.05017% | 3.299552
1320 | 0.05012% | 3.29999
1330 | 0.05007% | 3.300428
1340 | 0.05002% | 3.300867
1350 | 0.04997% | 3.301307
1360 | 0.04992% | 3.301748
1370 | 0.04987% | 3.302189
1380 | 0.04982% | 3.302631
1390 | 0.04977% | 3.303074
1400 | 0.04971% | 3.303518
1410 | 0.04966% | 3.303964
1420 | 0.04961% | 3.30441
1430 | 0.04956% | 3.304858
1440 | 0.04951% | 3.305307
1450 | 0.04946% | 3.305757
1460 | 0.04941% | 3.306208
1470 | 0.04936% | 3.306661
1480 | 0.0493% | 3.307115
1490 | 0.04925% | 3.307571
1500 | 0.0492% | 3.308029
1510 | 0.04915% | 3.308488
1520 | 0.0491% | 3.308948
1530 | 0.04904% | 3.309411
1540 | 0.04899% | 3.309875
1550 | 0.04894% | 3.310341
1560 | 0.04889% | 3.310808
1570 | 0.04883% | 3.311278
1580 | 0.04878% | 3.311749
1590 | 0.04873% | 3.312223
1600 | 0.04867% | 3.312698
1610 | 0.04862% | 3.313175
1620 | 0.04857% | 3.313654
1630 | 0.04851% | 3.314136
1640 | 0.04846% | 3.314619
1650 | 0.04841% | 3.315105
1660 | 0.04835% | 3.315593
1670 | 0.0483% | 3.316083
1680 | 0.04824% | 3.316575
1690 | 0.04819% | 3.317069
1700 | 0.04813% | 3.317566
1710 | 0.04808% | 3.318065
1720 | 0.04802% | 3.318567
1730 | 0.04797% | 3.319071
1740 | 0.04791% | 3.319577
1750 | 0.04785% | 3.320086
1760 | 0.0478% | 3.320597
1770 | 0.04774% | 3.32111
1780 | 0.04768% | 3.321627
1790 | 0.04763% | 3.322145
1800 | 0.04757% | 3.322667
1810 | 0.04751% | 3.323191
1820 | 0.04746% | 3.323717
1830 | 0.0474% | 3.324246
1840 | 0.04734% | 3.324778
1850 | 0.04728% | 3.325313
1860 | 0.04722% | 3.32585
1870 | 0.04716% | 3.32639
1880 | 0.04711% | 3.326933
1890 | 0.04705% | 3.327478
1900 | 0.04699% | 3.328026
1910 | 0.04693% | 3.328578
1920 | 0.04687% | 3.329132
1930 | 0.04681% | 3.329689
1940 | 0.04675% | 3.330249
1950 | 0.04669% | 3.330811
1960 | 0.04663% | 3.331377
1970 | 0.04656% | 3.331946
1980 | 0.0465% | 3.332518
1990 | 0.04644% | 3.333092
2000 | 0.04638% | 3.33367
2010 | 0.04632% | 3.334251
2020 | 0.04626% | 3.334835
2030 | 0.04619% | 3.335422
2040 | 0.04613% | 3.336012
2050 | 0.04607% | 3.336605
2060 | 0.046% | 3.337202
2070 | 0.04594% | 3.337801
2080 | 0.04588% | 3.338404
2090 | 0.04581% | 3.33901
2100 | 0.04575% | 3.33962

## CaF2
Wavelength (nm) | Sampled Percentage | Optical Density
200 | 0.07504% | 3.124681
250 | 0.05989% | 3.22264
300 | 0.05346% | 3.271958
350 | 0.05005% | 3.300599
400 | 0.04799% | 3.318829
450 | 0.04664% | 3.331215
500 | 0.0457% | 3.340062
550 | 0.04502% | 3.34664
600 | 0.04449% | 3.351696
650 | 0.04409% | 3.355697
700 | 0.04376% | 3.358945
750 | 0.04349% | 3.361641
800 | 0.04326% | 3.363928
850 | 0.04306% | 3.365904
900 | 0.04289% | 3.367643
950 | 0.04274% | 3.369199
1000 | 0.0426% | 3.370612
1050 | 0.04247% | 3.371912
1100 | 0.04235% | 3.373126
1150 | 0.04224% | 3.374271
1200 | 0.04213% | 3.375362
1250 | 0.04203% | 3.376412
1300 | 0.04193% | 3.377431
1350 | 0.04184% | 3.378427
1400 | 0.04174% | 3.379406
1450 | 0.04165% | 3.380374
1500 | 0.04156% | 3.381335
1550 | 0.04147% | 3.382294
1600 | 0.04138% | 3.383253
1650 | 0.04128% | 3.384216
1700 | 0.04119% | 3.385185
1750 | 0.0411% | 3.386163
1800 | 0.04101% | 3.38715
1850 | 0.04091% | 3.388148
1900 | 0.04082% | 3.38916
1950 | 0.04072% | 3.390186
2000 | 0.04062% | 3.391227
2050 | 0.04052% | 3.392285
2100 | 0.04042% | 3.393359
2150 | 0.04032% | 3.394452
2200 | 0.04022% | 3.395563
2250 | 0.04012% | 3.396693
2300 | 0.04001% | 3.397843
2350 | 0.0399% | 3.399013
2400 | 0.03979% | 3.400205
2450 | 0.03968% | 3.401417
2500 | 0.03957% | 3.402652
2550 | 0.03945% | 3.403908
2600 | 0.03934% | 3.405187
2650 | 0.03922% | 3.406489
2700 | 0.0391% | 3.407814
2750 | 0.03898% | 3.409162
2800 | 0.03886% | 3.410535
2850 | 0.03873% | 3.411931
2900 | 0.03861% | 3.413352
2950 | 0.03848% | 3.414797
3000 | 0.03835% | 3.416267
3050 | 0.03822% | 3.417763
3100 | 0.03808% | 3.419284
3150 | 0.03795% | 3.42083
3200 | 0.03781% | 3.422402
3250 | 0.03767% | 3.424
3300 | 0.03753% | 3.425625
3350 | 0.03739% | 3.427276
3400 | 0.03724% | 3.428954
3450 | 0.0371% | 3.430659
3500 | 0.03695% | 3.432391
3550 | 0.0368% | 3.43415
3600 | 0.03665% | 3.435937
3650 | 0.0365% | 3.437752
3700 | 0.03634% | 3.439595
3750 | 0.03619% | 3.441466
3800 | 0.03603% | 3.443366
3850 | 0.03587% | 3.445295
3900 | 0.03571% | 3.447252
3950 | 0.03554% | 3.449239
4000 | 0.03538% | 3.451255
4050 | 0.03521% | 3.453301
4100 | 0.03504% | 3.455376
4150 | 0.03488% | 3.457482
4200 | 0.0347% | 3.459618
4250 | 0.03453% | 3.461785
4300 | 0.03436% | 3.463982
4350 | 0.03418% | 3.466211
4400 | 0.034% | 3.468471
4450 | 0.03382% | 3.470762
4500 | 0.03364% | 3.473086
4550 | 0.03346% | 3.475441
4600 | 0.03328% | 3.477829
4650 | 0.03309% | 3.480249
4700 | 0.03291% | 3.482702
4750 | 0.03272% | 3.485189
4800 | 0.03253% | 3.487709
4850 | 0.03234% | 3.490262
4900 | 0.03215% | 3.49285
4950 | 0.03195% | 3.495472
5000 | 0.03176% | 3.498128
5050 | 0.03156% | 3.50082
5100 | 0.03137% | 3.503547
5150 | 0.03117% | 3.506309
5200 | 0.03097% | 3.509107
5250 | 0.03077% | 3.511941
5300 | 0.03056% | 3.514812
5350 | 0.03036% | 3.51772
5400 | 0.03015% | 3.520664
5450 | 0.02995% | 3.523647
5500 | 0.02974% | 3.526667
5550 | 0.02953% | 3.529725
5600 | 0.02932% | 3.532822
5650 | 0.02911% | 3.535958
5700 | 0.0289% | 3.539134
5750 | 0.02868% | 3.542349
5800 | 0.02847% | 3.545604
5850 | 0.02826% | 3.5489
5900 | 0.02804% | 3.552237
5950 | 0.02782% | 3.555615
6000 | 0.0276% | 3.559034
6050 | 0.02738% | 3.562496
6100 | 0.02716% | 3.566001
6150 | 0.02694% | 3.569549
6200 | 0.02672% | 3.57314
6250 | 0.0265% | 3.576775
6300 | 0.02628% | 3.580455
6350 | 0.02605% | 3.584179
6400 | 0.02583% | 3.587949
6450 | 0.0256% | 3.591765
6500 | 0.02537% | 3.595627
6550 | 0.02515% | 3.599537
6600 | 0.02492% | 3.603493
6650 | 0.02469% | 3.607498
6700 | 0.02446% | 3.611551
6750 | 0.02423% | 3.615654
6800 | 0.024% | 3.619806
6850 | 0.02377% | 3.624008
6900 | 0.02354% | 3.628261
6950 | 0.0233% | 3.632565
7000 | 0.02307% | 3.636922
7050 | 0.02284% | 3.641331
7100 | 0.02261% | 3.645793
7150 | 0.02237% | 3.650309
7200 | 0.02214% | 3.65488
7250 | 0.0219% | 3.659507
7300 | 0.02167% | 3.664189
7350 | 0.02143% | 3.668928
7400 | 0.0212% | 3.673724
7450 | 0.02096% | 3.678578
7500 | 0.02073% | 3.683491
7550 | 0.02049% | 3.688464
7600 | 0.02025% | 3.693497
7650 | 0.02002% | 3.698591
7700 | 0.01978% | 3.703748
7750 | 0.01954% | 3.708967
7800 | 0.01931% | 3.714249
7850 | 0.01907% | 3.719597
7900 | 0.01884% | 3.725009
7950 | 0.0186% | 3.730488
8000 | 0.01836% | 3.736034

## ZnSe
Wavelength (nm) | Sampled Percentage | Optical Density
500 | 3.751% | 1.425832
575 | 3.23% | 1.490748
650 | 2.971% | 1.527096
725 | 2.815% | 1.550456
800 | 2.712% | 1.566633
875 | 2.64% | 1.578399
950 | 2.587% | 1.587267
1025 | 2.546% | 1.59414
1100 | 2.514% | 1.599586
1175 | 2.489% | 1.603983
1250 | 2.468% | 1.607589
1325 | 2.451% | 1.610588
1400 | 2.437% | 1.613113
1475 | 2.425% | 1.61526
1550 | 2.415% | 1.617105
1625 | 2.406% | 1.618704
1700 | 2.398% | 1.620101
1775 | 2.391% | 1.62133
1850 | 2.386% | 1.62242
1925 | 2.38% | 1.623391
2000 | 2.375% | 1.624264
2075 | 2.371% | 1.625051
2150 | 2.367% | 1.625765
2225 | 2.364% | 1.626417
2300 | 2.36% | 1.627014
2375 | 2.357% | 1.627565
2450 | 2.355% | 1.628074
2525 | 2.352% | 1.628548
2600 | 2.35% | 1.62899
2675 | 2.347% | 1.629405
2750 | 2.345% | 1.629795
2825 | 2.343% | 1.630163
2900 | 2.341% | 1.630512
2975 | 2.34% | 1.630845
3050 | 2.338% | 1.631162
3125 | 2.336% | 1.631466
3200 | 2.335% | 1.631758
3275 | 2.333% | 1.63204
3350 | 2.332% | 1.632312
3425 | 2.33% | 1.632576
3500 | 2.329% | 1.632832
3575 | 2.328% | 1.633082
3650 | 2.326% | 1.633326
3725 | 2.325% | 1.633564
3800 | 2.324% | 1.633798
3875 | 2.323% | 1.634029
3950 | 2.321% | 1.634255
4025 | 2.32% | 1.634479
4100 | 2.319% | 1.6347
4175 | 2.318% | 1.634918
4250 | 2.317% | 1.635135
4325 | 2.316% | 1.63535
4400 | 2.314% | 1.635564
4475 | 2.313% | 1.635776
4550 | 2.312% | 1.635988
4625 | 2.311% | 1.636199
4700 | 2.31% | 1.63641
4775 | 2.309% | 1.636621
4850 | 2.308% | 1.636831
4925 | 2.307% | 1.637042
5000 | 2.305% | 1.637253
5075 | 2.304% | 1.637464
5150 | 2.303% | 1.637676
5225 | 2.302% | 1.637889
5300 | 2.301% | 1.638103
5375 | 2.3% | 1.638317
5450 | 2.299% | 1.638532
5525 | 2.297% | 1.638749
5600 | 2.296% | 1.638967
5675 | 2.295% | 1.639186
5750 | 2.294% | 1.639406
5825 | 2.293% | 1.639628
5900 | 2.292% | 1.639852
5975 | 2.29% | 1.640077
6050 | 2.289% | 1.640304
6125 | 2.288% | 1.640532
6200 | 2.287% | 1.640762
6275 | 2.286% | 1.640994
6350 | 2.284% | 1.641228
6425 | 2.283% | 1.641464
6500 | 2.282% | 1.641702
6575 | 2.281% | 1.641942
6650 | 2.279% | 1.642183
6725 | 2.278% | 1.642428
6800 | 2.277% | 1.642674
6875 | 2.276% | 1.642922
6950 | 2.274% | 1.643173
7025 | 2.273% | 1.643426
7100 | 2.272% | 1.643681
7175 | 2.27% | 1.643938
7250 | 2.269% | 1.644198
7325 | 2.267% | 1.64446
7400 | 2.266% | 1.644725
7475 | 2.265% | 1.644992
7550 | 2.263% | 1.645262
7625 | 2.262% | 1.645534
7700 | 2.26% | 1.645809
7775 | 2.259% | 1.646087
7850 | 2.258% | 1.646367
7925 | 2.256% | 1.646649
8000 | 2.255% | 1.646935
8075 | 2.253% | 1.647223
8150 | 2.252% | 1.647513
8225 | 2.25% | 1.647807
8300 | 2.249% | 1.648103
8375 | 2.247% | 1.648402
8450 | 2.245% | 1.648704
8525 | 2.244% | 1.649008
8600 | 2.242% | 1.649316
8675 | 2.241% | 1.649626
8750 | 2.239% | 1.64994
8825 | 2.237% | 1.650256
8900 | 2.236% | 1.650575
8975 | 2.234% | 1.650898
9050 | 2.232% | 1.651223
9125 | 2.231% | 1.651551
9200 | 2.229% | 1.651883
9275 | 2.227% | 1.652217
9350 | 2.226% | 1.652554
9425 | 2.224% | 1.652895
9500 | 2.222% | 1.653239
9575 | 2.22% | 1.653586
9650 | 2.219% | 1.653936
9725 | 2.217% | 1.654289
9800 | 2.215% | 1.654646
9875 | 2.213% | 1.655006
9950 | 2.211% | 1.655369
10025 | 2.209% | 1.655735
10100 | 2.207% | 1.656105
10175 | 2.206% | 1.656478
10250 | 2.204% | 1.656855
10325 | 2.202% | 1.657235
10400 | 2.2% | 1.657618
10475 | 2.198% | 1.658005
10550 | 2.196% | 1.658395
10625 | 2.194% | 1.658789
10700 | 2.192% | 1.659186
10775 | 2.19% | 1.659587
10850 | 2.188% | 1.659991
10925 | 2.186% | 1.660399
11000 | 2.184% | 1.660811
11075 | 2.182% | 1.661226
11150 | 2.179% | 1.661645
11225 | 2.177% | 1.662068
11300 | 2.175% | 1.662494
11375 | 2.173% | 1.662924
11450 | 2.171% | 1.663358
11525 | 2.169% | 1.663796
11600 | 2.167% | 1.664237
11675 | 2.164% | 1.664682
11750 | 2.162% | 1.665132
11825 | 2.16% | 1.665585
11900 | 2.158% | 1.666042
11975 | 2.155% | 1.666503
12050 | 2.153% | 1.666968
12125 | 2.151% | 1.667437
12200 | 2.148% | 1.66791
12275 | 2.146% | 1.668387
12350 | 2.144% | 1.668868
12425 | 2.141% | 1.669354
12500 | 2.139% | 1.669843
12575 | 2.136% | 1.670337
12650 | 2.134% | 1.670835
12725 | 2.131% | 1.671337
12800 | 2.129% | 1.671844
12875 | 2.126% | 1.672355
12950 | 2.124% | 1.67287
13025 | 2.121% | 1.67339
13100 | 2.119% | 1.673914
13175 | 2.116% | 1.674442
13250 | 2.114% | 1.674975
13325 | 2.111% | 1.675513
13400 | 2.108% | 1.676055
13475 | 2.106% | 1.676602
13550 | 2.103% | 1.677153
13625 | 2.1% | 1.677709
13700 | 2.098% | 1.678269
13775 | 2.095% | 1.678835
13850 | 2.092% | 1.679405
13925 | 2.089% | 1.67998
14000 | 2.087% | 1.68056
14075 | 2.084% | 1.681144
14150 | 2.081% | 1.681734
14225 | 2.078% | 1.682329
14300 | 2.075% | 1.682928
14375 | 2.072% | 1.683533
14450 | 2.069% | 1.684142
14525 | 2.067% | 1.684757
14600 | 2.064% | 1.685377
14675 | 2.061% | 1.686002
14750 | 2.058% | 1.686633
14825 | 2.055% | 1.687269
14900 | 2.052% | 1.68791
14975 | 2.049% | 1.688556
15050 | 2.045% | 1.689208
15125 | 2.042% | 1.689865
15200 | 2.039% | 1.690528
15275 | 2.036% | 1.691197
15350 | 2.033% | 1.691871
15425 | 2.03% | 1.69255
15500 | 2.027% | 1.693236
15575 | 2.023% | 1.693927
15650 | 2.02% | 1.694624
15725 | 2.017% | 1.695327
15800 | 2.014% | 1.696035
15875 | 2.01% | 1.69675
15950 | 2.007% | 1.697471
16025 | 2.004% | 1.698198

## BaF2
Wavelength (nm) | Sampled Percentage | Optical Density
200 | 0.1175% | 2.930031
250 | 0.08964% | 3.047482
300 | 0.0784% | 3.105667
350 | 0.07258% | 3.139174
400 | 0.06912% | 3.160368
450 | 0.06688% | 3.174682
500 | 0.06534% | 3.184837
550 | 0.06422% | 3.192325
600 | 0.06338% | 3.198024
650 | 0.06274% | 3.202478
700 | 0.06222% | 3.206038
750 | 0.06181% | 3.208943
800 | 0.06147% | 3.211355
850 | 0.06118% | 3.21339
900 | 0.06093% | 3.215135
950 | 0.06072% | 3.21665
1000 | 0.06054% | 3.217984
1050 | 0.06037% | 3.219173
1100 | 0.06022% | 3.220243
1150 | 0.06009% | 3.221219
1200 | 0.05996% | 3.222116
1250 | 0.05985% | 3.22295
1300 | 0.05974% | 3.223731
1350 | 0.05964% | 3.224469
1400 | 0.05954% | 3.225172
1450 | 0.05945% | 3.225845
1500 | 0.05936% | 3.226495
1550 | 0.05928% | 3.227125
1600 | 0.05919% | 3.22774
1650 | 0.05911% | 3.228343
1700 | 0.05903% | 3.228936
1750 | 0.05895% | 3.229522
1800 | 0.05887% | 3.230103
1850 | 0.05879% | 3.230681
1900 | 0.05871% | 3.231257
1950 | 0.05864% | 3.231832
2000 | 0.05856% | 3.232409
2050 | 0.05848% | 3.232987
2100 | 0.0584% | 3.233568
2150 | 0.05832% | 3.234152
2200 | 0.05825% | 3.234741
2250 | 0.05817% | 3.235335
2300 | 0.05809% | 3.235935
2350 | 0.058% | 3.23654
2400 | 0.05792% | 3.237152
2450 | 0.05784% | 3.237772
2500 | 0.05776% | 3.238398
2550 | 0.05767% | 3.239033
2600 | 0.05759% | 3.239676
2650 | 0.0575% | 3.240327
2700 | 0.05741% | 3.240986
2750 | 0.05733% | 3.241655
2800 | 0.05724% | 3.242333
2850 | 0.05715% | 3.24302
2900 | 0.05705% | 3.243717
2950 | 0.05696% | 3.244423
3000 | 0.05687% | 3.24514
3050 | 0.05677% | 3.245867
3100 | 0.05668% | 3.246604
3150 | 0.05658% | 3.247351
3200 | 0.05648% | 3.248109
3250 | 0.05638% | 3.248878
3300 | 0.05628% | 3.249657
3350 | 0.05618% | 3.250447
3400 | 0.05607% | 3.251249
3450 | 0.05597% | 3.252061
3500 | 0.05586% | 3.252885
3550 | 0.05575% | 3.25372
3600 | 0.05565% | 3.254567
3650 | 0.05554% | 3.255425
3700 | 0.05542% | 3.256295
3750 | 0.05531% | 3.257177
3800 | 0.0552% | 3.25807
3850 | 0.05508% | 3.258975
3900 | 0.05497% | 3.259892
3950 | 0.05485% | 3.260822
4000 | 0.05473% | 3.261763
4050 | 0.05461% | 3.262716
4100 | 0.05449% | 3.263682
4150 | 0.05437% | 3.26466
4200 | 0.05424% | 3.265651
4250 | 0.05412% | 3.266654
4300 | 0.05399% | 3.26767
4350 | 0.05386% | 3.268698
4400 | 0.05374% | 3.269739
4450 | 0.05361% | 3.270793
4500 | 0.05347% | 3.271859
4550 | 0.05334% | 3.272939
4600 | 0.05321% | 3.274031
4650 | 0.05307% | 3.275137
4700 | 0.05294% | 3.276256
4750 | 0.0528% | 3.277388
4800 | 0.05266% | 3.278533
4850 | 0.05252% | 3.279691
4900 | 0.05238% | 3.280863
4950 | 0.05223% | 3.282049
5000 | 0.05209% | 3.283248
5050 | 0.05194% | 3.28446
5100 | 0.0518% | 3.285686
5150 | 0.05165% | 3.286926
5200 | 0.0515% | 3.28818
5250 | 0.05135% | 3.289448
5300 | 0.0512% | 3.29073
5350 | 0.05105% | 3.292025
5400 | 0.05089% | 3.293335
5450 | 0.05074% | 3.294659
5500 | 0.05058% | 3.295998
5550 | 0.05043% | 3.29735
5600 | 0.05027% | 3.298718
5650 | 0.05011% | 3.300099
5700 | 0.04995% | 3.301496
5750 | 0.04978% | 3.302907
5800 | 0.04962% | 3.304332
5850 | 0.04946% | 3.305773
5900 | 0.04929% | 3.307228
5950 | 0.04912% | 3.308699
6000 | 0.04896% | 3.310184
6050 | 0.04879% | 3.311685
6100 | 0.04862% | 3.313201
6150 | 0.04845% | 3.314732
6200 | 0.04827% | 3.316279
6250 | 0.0481% | 3.317841
6300 | 0.04793% | 3.319418
6350 | 0.04775% | 3.321012
6400 | 0.04758% | 3.322621
6450 | 0.0474% | 3.324246
6500 | 0.04722% | 3.325887
6550 | 0.04704% | 3.327544
6600 | 0.04686% | 3.329218
6650 | 0.04668% | 3.330907
6700 | 0.04649% | 3.332613
6750 | 0.04631% | 3.334335
6800 | 0.04612% | 3.336074
6850 | 0.04594% | 3.337829
6900 | 0.04575% | 3.339602
6950 | 0.04556% | 3.341391
7000 | 0.04537% | 3.343197
7050 | 0.04518% | 3.34502
7100 | 0.04499% | 3.34686
7150 | 0.0448% | 3.348718
7200 | 0.04461% | 3.350593
7250 | 0.04441% | 3.352485
7300 | 0.04422% | 3.354395
7350 | 0.04402% | 3.356323
7400 | 0.04383% | 3.358269
7450 | 0.04363% | 3.360232
7500 | 0.04343% | 3.362214
7550 | 0.04323% | 3.364214
7600 | 0.04303% | 3.366232
7650 | 0.04283% | 3.368269
7700 | 0.04263% | 3.370324
7750 | 0.04242% | 3.372398
7800 | 0.04222% | 3.374491
7850 | 0.04201% | 3.376602
7900 | 0.04181% | 3.378733
7950 | 0.0416% | 3.380883
8000 | 0.04139% | 3.383053
8050 | 0.04119% | 3.385241
8100 | 0.04098% | 3.38745
8150 | 0.04077% | 3.389678
8200 | 0.04056% | 3.391926
8250 | 0.04035% | 3.394195
8300 | 0.04013% | 3.396483
8350 | 0.03992% | 3.398792
8400 | 0.03971% | 3.401121
8450 | 0.03949% | 3.403471
8500 | 0.03928% | 3.405842
8550 | 0.03906% | 3.408234
8600 | 0.03885% | 3.410647
8650 | 0.03863% | 3.413081
8700 | 0.03841% | 3.415537
8750 | 0.03819% | 3.418014
8800 | 0.03797% | 3.420513
8850 | 0.03775% | 3.423034
8900 | 0.03753% | 3.425577
8950 | 0.03731% | 3.428143
9000 | 0.03709% | 3.430731
9050 | 0.03687% | 3.433341
9100 | 0.03665% | 3.435975
9150 | 0.03642% | 3.438631
9200 | 0.0362% | 3.441311
9250 | 0.03597% | 3.444013
9300 | 0.03575% | 3.44674
9350 | 0.03552% | 3.44949
9400 | 0.0353% | 3.452265
9450 | 0.03507% | 3.455063
9500 | 0.03484% | 3.457886
9550 | 0.03462% | 3.460733
9600 | 0.03439% | 3.463606
9650 | 0.03416% | 3.466503
9700 | 0.03393% | 3.469425
9750 | 0.0337% | 3.472373
9800 | 0.03347% | 3.475346
9850 | 0.03324% | 3.478346
9900 | 0.03301% | 3.481371
9950 | 0.03278% | 3.484423
10000 | 0.03255% | 3.487501
10050 | 0.03231% | 3.490606
10100 | 0.03208% | 3.493738
10150 | 0.03185% | 3.496898
10200 | 0.03162% | 3.500084
10250 | 0.03138% | 3.503299
10300 | 0.03115% | 3.506542
10350 | 0.03092% | 3.509813
10400 | 0.03068% | 3.513112
10450 | 0.03045% | 3.51644
10500 | 0.03021% | 3.519798
10550 | 0.02998% | 3.523184
10600 | 0.02974% | 3.526601
10650 | 0.02951% | 3.530047
10700 | 0.02927% | 3.533523
10750 | 0.02904% | 3.53703
10800 | 0.0288% | 3.540568
10850 | 0.02857% | 3.544136
10900 | 0.02833% | 3.547736
10950 | 0.0281% | 3.551368
11000 | 0.02786% | 3.555032